## Sheet1
电流 | 电压 | 时间 | 温度 |  | 电流 | 电压 | 时间 | 温度
0.0004601326 | 3.019213 | 0 | 31.33818 | charge | -0.0009679619 | 4.186052 | 0 | 26.72655 | discharge
-2.205249 | 2.733799 | 2.5 | 31.31906 |  | -0.003405832 | 4.186072 | 9.359 | 26.72734
1.499525 | 3.149836 | 5.797 | 31.30113 |  | -1.997547 | 3.958337 | 20.141 | 26.74013
1.498254 | 3.203579 | 8.891 | 31.29457 |  | -0.001913658 | 4.169755 | 30.656 | 26.79677
1.5002 | 3.236173 | 11.953 | 31.28503 |  | -1.995649 | 3.945944 | 41.234 | 26.84286
1.497735 | 3.262399 | 15.078 | 31.27192 |  | -0.0001681818 | 4.160332 | 51.859 | 26.9138
1.500179 | 3.285188 | 18.156 | 31.25366 |  | -1.993931 | 3.937223 | 62.484 | 26.96648
1.498866 | 3.305844 | 21.219 | 31.24748 |  | -0.0008777811 | 4.153106 | 73.047 | 27.03046
1.501265 | 3.325066 | 24.344 | 31.22167 |  | -1.992911 | 3.930053 | 83.625 | 27.07207
1.495767 | 3.342865 | 27.453 | 31.19913 |  | -0.0003765254 | 4.147127 | 94.156 | 27.12551
1.498118 | 3.35898 | 30.531 | 31.18014 |  | -1.994769 | 3.924116 | 104.734 | 27.17222
1.4983 | 3.374065 | 33.594 | 31.15681 |  | -0.0007816999 | 4.141699 | 115.266 | 27.22457
1.498222 | 3.388666 | 36.703 | 31.12997 |  | -1.995058 | 3.918911 | 125.906 | 27.25007
1.495007 | 3.402454 | 39.828 | 31.12046 |  | 0.0001531742 | 4.136956 | 136.484 | 27.30504
1.499002 | 3.415091 | 42.891 | 31.10523 |  | -1.998 | 3.914451 | 147.031 | 27.3311
1.498532 | 3.427646 | 45.985 | 31.08171 |  | -0.005568189 | 4.132463 | 157.656 | 27.38276
1.499517 | 3.439293 | 49.063 | 31.05966 |  | -1.995138 | 3.910033 | 168.297 | 27.40435
1.499087 | 3.45103 | 52.203 | 31.03098 |  | -0.002607784 | 4.128328 | 178.859 | 27.45514
1.498456 | 3.46194 | 55.266 | 30.99485 |  | -1.995912 | 3.905958 | 189.438 | 27.48048
1.499903 | 3.472608 | 58.344 | 30.96168 |  | -0.001257048 | 4.124361 | 199.969 | 27.52434
1.499596 | 3.483011 | 61.422 | 30.94998 |  | -1.995978 | 3.902292 | 210.547 | 27.54551
1.499921 | 3.492872 | 64.485 | 30.91979 |  | 0.0001886868 | 4.120601 | 221.094 | 27.6046
1.496908 | 3.502463 | 67.547 | 30.90252 |  | -1.996219 | 3.898597 | 231.641 | 27.63028
1.498675 | 3.511536 | 70.641 | 30.87144 |  | 0.0005763075 | 4.117132 | 242.219 | 27.68248
1.496414 | 3.52097 | 73.766 | 30.83622 |  | -1.995189 | 3.894986 | 252.797 | 27.70469
1.498693 | 3.529543 | 76.844 | 30.82332 |  | -0.001924134 | 4.113353 | 263.375 | 27.75064
1.499751 | 3.538109 | 79.906 | 30.7902 |  | -1.995672 | 3.891258 | 273.953 | 27.77515
1.499315 | 3.546366 | 83.031 | 30.75926 |  | -0.00260002 | 4.109704 | 284.516 | 27.82504
1.497648 | 3.554385 | 86.094 | 30.73536 |  | -1.99603 | 3.888171 | 295.047 | 27.84748
1.499794 | 3.562013 | 89.172 | 30.71073 |  | -0.001875947 | 4.106598 | 305.594 | 27.88936
1.500549 | 3.569845 | 92.25 | 30.68079 |  | -1.996839 | 3.884878 | 316.172 | 27.92069
1.498014 | 3.577223 | 95.375 | 30.65661 |  | -0.000342458 | 4.103011 | 326.719 | 27.96063
1.497978 | 3.584351 | 98.438 | 30.62858 |  | -1.996971 | 3.881536 | 337.313 | 27.97245
1.499071 | 3.591005 | 101.5 | 30.60207 |  | -0.0035982 | 4.099424 | 347.859 | 28.02049
1.499712 | 3.598007 | 104.578 | 30.57721 |  | -1.999144 | 3.878236 | 358.563 | 28.03991
1.49736 | 3.604653 | 107.641 | 30.55344 |  | -0.003119569 | 4.095996 | 369.094 | 28.08581
1.499565 | 3.610992 | 110.719 | 30.52492 |  | -1.99623 | 3.874962 | 379.734 | 28.10235
1.503141 | 3.617773 | 113.813 | 30.50279 |  | -0.003908781 | 4.092757 | 390.391 | 28.13907
1.498557 | 3.623475 | 116.938 | 30.47522 |  | -2.002032 | 3.871852 | 401.031 | 28.15803
1.500096 | 3.629358 | 120 | 30.44925 |  | -0.003934576 | 4.089105 | 411.547 | 28.20019
1.501801 | 3.635434 | 123.078 | 30.42145 |  | -1.998243 | 3.868619 | 422.172 | 28.21215
1.497338 | 3.640966 | 126.156 | 30.40077 |  | 0.000427659 | 4.085868 | 432.703 | 28.25326
1.495195 | 3.646313 | 129.281 | 30.36735 |  | -1.998411 | 3.865203 | 443.281 | 28.27226
1.498402 | 3.652092 | 132.36 | 30.35028 |  | -0.0009369947 | 4.082667 | 453.813 | 28.31324
1.499563 | 3.657632 | 135.422 | 30.32211 |  | -2.001513 | 3.862375 | 464.375 | 28.33587
1.497865 | 3.662964 | 138.547 | 30.29483 |  | -0.001280853 | 4.079214 | 474.891 | 28.38097
1.500152 | 3.668227 | 141.625 | 30.26525 |  | -2.000348 | 3.8589 | 485.453 | 28.38754
1.499579 | 3.673192 | 144.703 | 30.24102 |  | -0.004120889 | 4.075973 | 496.047 | 28.42815
1.497522 | 3.678259 | 147.781 | 30.21983 |  | -1.997523 | 3.856105 | 506.625 | 28.43871
1.498989 | 3.682929 | 150.906 | 30.20091 |  | -0.001634419 | 4.072816 | 517.203 | 28.48923
1.499203 | 3.687899 | 154 | 30.18106 |  | -1.997032 | 3.852936 | 527.766 | 28.5002
1.498329 | 3.692698 | 157.063 | 30.15754 |  | -0.0009181863 | 4.069218 | 538.313 | 28.53888
1.498313 | 3.697368 | 160.156 | 30.14316 |  | -1.997898 | 3.84975 | 548.875 | 28.54821
1.499416 | 3.70185 | 163.219 | 30.11662 |  | -0.001079018 | 4.066251 | 559.453 | 28.58248
1.499916 | 3.706049 | 166.328 | 30.08944 |  | -1.997821 | 3.846742 | 570.063 | 28.59948
1.497777 | 3.710347 | 169.469 | 30.06413 |  | -0.0009891363 | 4.063196 | 580.672 | 28.64606
1.498429 | 3.714693 | 172.531 | 30.03697 |  | -1.997848 | 3.843677 | 591.281 | 28.65133
1.497173 | 3.718831 | 175.594 | 30.01857 |  | -0.002253361 | 4.059813 | 601.813 | 28.69379
1.499446 | 3.722924 | 178.688 | 29.99432 |  | -1.997003 | 3.840966 | 612.344 | 28.70172
1.498532 | 3.727021 | 181.813 | 29.96598 |  | -0.00118614 | 4.056805 | 622.891 | 28.74011
1.500764 | 3.731134 | 184.875 | 29.94886 |  | -1.995079 | 3.837941 | 633.469 | 28.75827
1.500407 | 3.734997 | 187.938 | 29.92819 |  | -0.00467922 | 4.053465 | 643.984 | 28.78264
1.50026 | 3.738693 | 191.031 | 29.90531 |  | -1.998674 | 3.834697 | 654.594 | 28.79782
1.506253 | 3.74279 | 194.156 | 29.88861 |  | -0.002469949 | 4.050232 | 665.141 | 28.84702
1.494213 | 3.745879 | 197.235 | 29.87015 |  | -2.000875 | 3.831587 | 675.844 | 28.85079
1.500943 | 3.749979 | 200.313 | 29.84198 |  | -0.001336763 | 4.047028 | 686.438 | 28.88406
1.496506 | 3.753067 | 203.391 | 29.8265 |  | -1.998993 | 3.828857 | 696.984 | 28.90257
1.500017 | 3.757136 | 206.516 | 29.79778 |  | -0.000487596 | 4.044179 | 707.547 | 28.92962
1.496748 | 3.760153 | 209.61 | 29.77567 |  | -1.995698 | 3.82597 | 718.094 | 28.95521
1.498258 | 3.763868 | 212.672 | 29.76064 |  | 1.823841e-05 | 4.041385 | 728.625 | 28.97964
1.497009 | 3.767094 | 215.735 | 29.73808 |  | -1.996924 | 3.823355 | 739.203 | 29.00245
1.499374 | 3.770585 | 218.86 | 29.72561 |  | -0.004144957 | 4.038404 | 749.766 | 29.04131
1.495289 | 3.773733 | 221.922 | 29.70017 |  | -2.002288 | 3.820901 | 760.344 | 29.05217
1.494895 | 3.777098 | 225.031 | 29.68232 |  | -0.002023071 | 4.035859 | 770.906 | 29.09251
1.498793 | 3.78023 | 228.125 | 29.65591 |  | -2.000592 | 3.818334 | 781.563 | 29.11128
1.497263 | 3.782781 | 231.25 | 29.63003 |  | -0.003355405 | 4.033226 | 792.125 | 29.1352
1.496474 | 3.786289 | 234.328 | 29.60942 |  | -1.998451 | 3.816004 | 802.703 | 29.15894
1.497909 | 3.789254 | 237.391 | 29.58599 |  | -0.002883611 | 4.030533 | 813.266 | 29.19582
1.498736 | 3.792421 | 240.453 | 29.56672 |  | -1.997709 | 3.813607 | 823.828 | 29.21323
1.496849 | 3.795424 | 243.578 | 29.5486 |  | -0.00112613 | 4.028244 | 834.391 | 29.2407
1.492334 | 3.797936 | 246.641 | 29.53007 |  | -1.998495 | 3.811606 | 844.969 | 29.26364
1.498473 | 3.800769 | 249.703 | 29.50959 |  | -0.004006658 | 4.02594 | 855.547 | 29.29937
1.501855 | 3.804033 | 252.781 | 29.49283 |  | -1.999479 | 3.809183 | 866.125 | 29.31625
1.49637 | 3.806545 | 255.906 | 29.47415 |  | -0.001707082 | 4.02345 | 876.766 | 29.3545
1.498865 | 3.809141 | 258.969 | 29.45486 |  | -1.998608 | 3.807066 | 887.328 | 29.37335
1.501131 | 3.811823 | 262.063 | 29.4372 |  | -0.00139486 | 4.021584 | 897.922 | 29.40977
1.499901 | 3.81431 | 265.125 | 29.41383 |  | -1.998886 | 3.804859 | 908.578 | 29.44244
1.501133 | 3.817084 | 268.219 | 29.39461 |  | -0.002447904 | 4.01883 | 919.188 | 29.47115
1.498902 | 3.819306 | 271.344 | 29.38262 |  | -1.996555 | 3.802633 | 929.828 | 29.49318
1.499753 | 3.821944 | 274.422 | 29.36117 |  | -0.004316278 | 4.016438 | 940.406 | 29.53735
1.49666 | 3.824262 | 277.5 | 29.34481 |  | -1.997418 | 3.800495 | 951 | 29.56451
1.498772 | 3.826572 | 280.578 | 29.33199 |  | -0.004520088 | 4.014121 | 961.656 | 29.60223
1.493535 | 3.828475 | 283.641 | 29.30801 |  | -1.998351 | 3.798446 | 972.203 | 29.61678
1.494558 | 3.830584 | 286.766 | 29.29567 |  | -0.001043088 | 4.011545 | 982.719 | 29.65739
1.49536 | 3.832842 | 289.828 | 29.27695 |  | -1.997286 | 3.795789 | 993.297 | 29.68093
1.499417 | 3.835087 | 292.891 | 29.25888 |  | -0.001696111 | 4.009207 | 1003.891 | 29.7201
1.499233 | 3.836789 | 295.953 | 29.23624 |  | -1.99723 | 3.793432 | 1014.484 | 29.72881
1.495682 | 3.838579 | 299.078 | 29.21718 |  | -0.004126034 | 4.006426 | 1025 | 29.77667
1.494996 | 3.840415 | 302.141 | 29.19651 |  | -2.000573 | 3.79074 | 1035.547 | 29.80448
1.49994 | 3.842439 | 305.203 | 29.18393 |  | -0.003011018 | 4.003757 | 1046.172 | 29.83429
1.499225 | 3.843572 | 308.266 | 29.16631 |  | -1.997497 | 3.788131 | 1056.734 | 29.84995
1.499868 | 3.845275 | 311.391 | 29.13868 |  | -0.001116777 | 4.000226 | 1067.25 | 29.88974
1.496746 | 3.846475 | 314.453 | 29.12943 |  | -1.997243 | 3.784891 | 1077.813 | 29.90128
1.501673 | 3.848083 | 317.516 | 29.12058 |  | -0.004079473 | 3.996982 | 1088.359 | 29.93802
1.499838 | 3.849481 | 320.594 | 29.09867 |  | -1.996636 | 3.781453 | 1098.922 | 29.95097
1.497095 | 3.850302 | 323.719 | 29.08711 |  | -0.001854866 | 3.993459 | 1109.484 | 29.98862
1.498142 | 3.85154 | 326.781 | 29.07372 |  | -2.001309 | 3.77793 | 1120 | 30.00625
1.49761 | 3.852745 | 329.844 | 29.05902 |  | 0.0002440977 | 3.989605 | 1130.563 | 30.03938
1.499214 | 3.853534 | 332.906 | 29.04254 |  | -1.998706 | 3.773917 | 1141.188 | 30.05003
1.49934 | 3.854724 | 336.031 | 29.02748 |  | -0.001325047 | 3.985402 | 1151.797 | 30.07656
1.497472 | 3.855611 | 339.125 | 29.0045 |  | -2.000497 | 3.770023 | 1162.328 | 30.09032
1.497776 | 3.856496 | 342.219 | 28.99001 |  | -0.004242162 | 3.981126 | 1172.906 | 30.11758
1.497317 | 3.85733 | 345.344 | 28.98533 |  | -1.998778 | 3.765433 | 1183.547 | 30.12954
1.496878 | 3.858237 | 348.406 | 28.97341 |  | 0.002577199 | 3.976527 | 1194.109 | 30.14807
1.497723 | 3.858907 | 351.469 | 28.95241 |  | -2.000423 | 3.761272 | 1204.625 | 30.15749
1.4982 | 3.85963 | 354.531 | 28.93883 |  | -0.001547681 | 3.971893 | 1215.188 | 30.17442
1.500549 | 3.860534 | 357.641 | 28.92382 |  | -1.997082 | 3.756906 | 1225.75 | 30.18713
1.500415 | 3.861089 | 360.719 | 28.9106 |  | -0.002144472 | 3.967399 | 1236.313 | 30.19548
1.500835 | 3.861903 | 363.781 | 28.89534 |  | -1.998428 | 3.752301 | 1246.969 | 30.19315
1.49971 | 3.862548 | 366.844 | 28.88025 |  | -0.001728139 | 3.962746 | 1257.563 | 30.20039
1.499945 | 3.862987 | 369.969 | 28.86163 |  | -1.99754 | 3.748132 | 1268.156 | 30.19032
1.50098 | 3.863875 | 373.047 | 28.85562 |  | -0.002273077 | 3.958317 | 1278.766 | 30.21016
1.499411 | 3.86454 | 376.11 | 28.8409 |  | -1.997164 | 3.744018 | 1289.391 | 30.20236
1.49968 | 3.865088 | 379.172 | 28.81983 |  | -0.000833485 | 3.954017 | 1300 | 30.20932
1.498698 | 3.865741 | 382.297 | 28.81424 |  | -1.998229 | 3.739799 | 1310.578 | 30.20907
1.498997 | 3.866312 | 385.36 | 28.80441 |  | 0.0006651672 | 3.949821 | 1321.094 | 30.22487
1.495552 | 3.867049 | 388.422 | 28.78578 |  | -1.995186 | 3.73598 | 1331.688 | 30.20343
1.499729 | 3.867784 | 391.547 | 28.76918 |  | -0.002112119 | 3.946064 | 1342.219 | 30.21092
1.4991 | 3.868442 | 394.61 | 28.75946 |  | -1.999879 | 3.732294 | 1352.859 | 30.19922
1.498325 | 3.868994 | 397.688 | 28.74503 |  | -0.001366993 | 3.94228 | 1363.422 | 30.19881
1.497521 | 3.869693 | 400.813 | 28.73918 |  | -1.997496 | 3.729094 | 1373.938 | 30.20041
1.497906 | 3.870214 | 403.875 | 28.72358 |  | 8.870487e-05 | 3.938906 | 1384.516 | 30.19253
1.497631 | 3.870796 | 406.938 | 28.71112 |  | -1.998821 | 3.725677 | 1395.063 | 30.17794
1.498071 | 3.871623 | 410 | 28.70383 |  | -0.001541126 | 3.935722 | 1405.656 | 30.18008
1.496845 | 3.872201 | 413.125 | 28.68743 |  | -1.998122 | 3.72261 | 1416.281 | 30.15584
1.498977 | 3.872749 | 416.188 | 28.67811 |  | -0.002195851 | 3.932516 | 1426.891 | 30.16366
1.500271 | 3.873447 | 419.25 | 28.66802 |  | -1.998295 | 3.719601 | 1437.406 | 30.15283
1.498062 | 3.874179 | 422.375 | 28.6541 |  | -0.002293448 | 3.929285 | 1447.953 | 30.15019
1.500827 | 3.874878 | 425.438 | 28.63895 |  | -2.00202 | 3.716809 | 1458.578 | 30.12852
1.498677 | 3.875298 | 428.531 | 28.62787 |  | -0.002490166 | 3.926682 | 1469.094 | 30.12657
1.498368 | 3.876159 | 431.656 | 28.61496 |  | -1.997849 | 3.714307 | 1479.672 | 30.1043
1.499559 | 3.876684 | 434.781 | 28.60497 |  | -0.002390764 | 3.924367 | 1490.203 | 30.10551
1.497843 | 3.87732 | 437.844 | 28.5891 |  | -1.998904 | 3.711631 | 1500.813 | 30.08274
1.500129 | 3.878101 | 440.922 | 28.58685 |  | -0.001949785 | 3.922045 | 1511.344 | 30.07718
1.497085 | 3.878807 | 443.985 | 28.57753 |  | -1.99729 | 3.709305 | 1521.922 | 30.05496
1.498753 | 3.87943 | 447.094 | 28.57004 |  | -0.0008834932 | 3.919733 | 1532.5 | 30.0534
1.500436 | 3.880154 | 450.172 | 28.56045 |  | -1.997086 | 3.707203 | 1543.047 | 30.03984
1.4987 | 3.88103 | 453.235 | 28.55865 |  | -0.001140577 | 3.91768 | 1553.594 | 30.01872
1.497679 | 3.881563 | 456.297 | 28.5394 |  | -2.000043 | 3.705071 | 1564.156 | 30.00724
1.497848 | 3.882269 | 459.422 | 28.53267 |  | -0.003215684 | 3.915191 | 1574.719 | 29.99912
1.498273 | 3.882772 | 462.485 | 28.52836 |  | -1.996494 | 3.70313 | 1585.375 | 29.97472
1.496885 | 3.883539 | 465.547 | 28.51841 |  | -0.00273312 | 3.913749 | 1595.953 | 29.97218
1.495823 | 3.884285 | 468.61 | 28.50454 |  | -2.000098 | 3.701024 | 1606.5 | 29.94751
1.500027 | 3.884862 | 471.735 | 28.49837 |  | -0.00321098 | 3.911774 | 1617.094 | 29.94078
1.4997 | 3.885615 | 474.797 | 28.487 |  | -1.999684 | 3.699094 | 1627.703 | 29.9352
1.497706 | 3.886327 | 477.922 | 28.4752 |  | 0.0003196988 | 3.909826 | 1638.344 | 29.91479
1.500209 | 3.886996 | 481.016 | 28.4641 |  | -2.000409 | 3.697463 | 1648.906 | 29.8904
1.498271 | 3.887757 | 484.141 | 28.45949 |  | -0.004333439 | 3.907836 | 1659.531 | 29.88455
1.500913 | 3.888335 | 487.203 | 28.44661 |  | -1.996496 | 3.695412 | 1670.125 | 29.86527
1.498671 | 3.888936 | 490.266 | 28.43661 |  | -0.001596205 | 3.905951 | 1680.656 | 29.86138
1.49797 | 3.889573 | 493.328 | 28.42634 |  | -1.997341 | 3.693623 | 1691.219 | 29.8381
1.498065 | 3.890264 | 496.453 | 28.4243 |  | -0.002842326 | 3.904063 | 1701.781 | 29.84535
1.498805 | 3.890995 | 499.516 | 28.41001 |  | -1.995498 | 3.691167 | 1712.328 | 29.82561
1.499954 | 3.891755 | 502.578 | 28.39727 |  | -0.005141289 | 3.902065 | 1722.859 | 29.82076
1.499577 | 3.892335 | 505.641 | 28.38825 |  | -1.999743 | 3.689278 | 1733.5 | 29.80386
1.499592 | 3.892958 | 508.766 | 28.37913 |  | -0.004401795 | 3.9005 | 1744.063 | 29.79871
1.499471 | 3.893597 | 511.828 | 28.36856 |  | -2.000839 | 3.687429 | 1754.672 | 29.79478
1.497272 | 3.894452 | 514.891 | 28.35585 |  | -0.001519907 | 3.898453 | 1765.281 | 29.79357
1.498879 | 3.89496 | 517.985 | 28.35021 |  | -2.001107 | 3.685841 | 1775.844 | 29.77237
1.496553 | 3.895527 | 521.11 | 28.34233 |  | -0.002598005 | 3.896591 | 1786.484 | 29.77002
1.495721 | 3.896403 | 524.172 | 28.34066 |  | -2.000824 | 3.683817 | 1797.031 | 29.77002
1.497665 | 3.897017 | 527.235 | 28.32566 |  | -0.0003810237 | 3.894575 | 1807.609 | 29.76649
1.499557 | 3.897777 | 530.297 | 28.32233 |  | -1.996091 | 3.681811 | 1818.234 | 29.7671
1.500102 | 3.898263 | 533.422 | 28.31309 |  | -0.002761003 | 3.892742 | 1828.813 | 29.76918
1.500397 | 3.899105 | 536.485 | 28.31564 |  | -1.99969 | 3.679829 | 1839.375 | 29.7604
1.498177 | 3.89959 | 539.547 | 28.29484 |  | -0.003348465 | 3.890797 | 1850.031 | 29.75792
1.496436 | 3.900317 | 542.703 | 28.29217 |  | -1.998536 | 3.678084 | 1860.672 | 29.75962
1.498096 | 3.900891 | 545.766 | 28.29119 |  | -0.003559291 | 3.888832 | 1871.219 | 29.76617
1.497963 | 3.901492 | 548.828 | 28.28646 |  | -2.002784 | 3.676098 | 1881.781 | 29.76161
1.497556 | 3.902215 | 551.891 | 28.28354 |  | -0.001641551 | 3.8867 | 1892.328 | 29.77534
1.499259 | 3.902912 | 555.016 | 28.27311 |  | -1.99839 | 3.674321 | 1902.875 | 29.7675
1.499368 | 3.903419 | 558.078 | 28.25487 |  | 0.001602301 | 3.885064 | 1913.438 | 29.78574
1.497157 | 3.904129 | 561.156 | 28.24898 |  | -1.999627 | 3.672114 | 1924.063 | 29.77672
1.497986 | 3.904629 | 564.219 | 28.23869 |  | -0.003636482 | 3.88283 | 1934.703 | 29.7851
1.496319 | 3.905334 | 567.328 | 28.2386 |  | -1.999223 | 3.670417 | 1945.313 | 29.79395
1.499481 | 3.905921 | 570.391 | 28.22849 |  | -0.000201597 | 3.880941 | 1955.875 | 29.81124
1.498811 | 3.906751 | 573.453 | 28.22091 |  | -2.000019 | 3.66842 | 1966.5 | 29.80884
1.499032 | 3.907358 | 576.547 | 28.21447 |  | -0.005544552 | 3.878997 | 1977.141 | 29.83266
1.497926 | 3.907854 | 579.672 | 28.20809 |  | -2.000757 | 3.666275 | 1987.75 | 29.83855
1.497481 | 3.908344 | 582.719 | 28.19808 |  | 0.000393843 | 3.876343 | 1998.297 | 29.84972
1.49948 | 3.908924 | 585.781 | 28.19314 |  | -1.999762 | 3.664339 | 2008.922 | 29.85025
1.496551 | 3.909624 | 588.844 | 28.18441 |  | -0.003946658 | 3.87455 | 2019.547 | 29.86925
1.498695 | 3.910122 | 591.969 | 28.17067 |  | -1.997884 | 3.662459 | 2030.172 | 29.87605
1.49885 | 3.911014 | 595.047 | 28.16596 |  | -0.003337656 | 3.872521 | 2040.703 | 29.88701
1.496466 | 3.911421 | 598.11 | 28.15843 |  | -1.999555 | 3.660298 | 2051.359 | 29.88616
1.497647 | 3.912076 | 601.172 | 28.15299 |  | -0.00255378 | 3.870335 | 2061.875 | 29.9083
1.497737 | 3.912619 | 604.235 | 28.14096 |  | -1.998493 | 3.658503 | 2072.453 | 29.90873
1.498867 | 3.913475 | 607.36 | 28.14189 |  | -0.004036055 | 3.868432 | 2083.031 | 29.93327
1.495812 | 3.913892 | 610.422 | 28.13822 |  | -1.998928 | 3.656633 | 2093.594 | 29.93737
1.500667 | 3.914424 | 613.485 | 28.12525 |  | -0.004931214 | 3.866546 | 2104.203 | 29.96545
1.499327 | 3.915002 | 616.547 | 28.11359 |  | -2.000844 | 3.654718 | 2114.922 | 29.97053
1.496743 | 3.915605 | 619.672 | 28.11105 |  | -0.002617705 | 3.86422 | 2125.5 | 29.98582
1.498154 | 3.916052 | 622.735 | 28.10664 |  | -2.001049 | 3.652652 | 2136.031 | 29.99082
1.49872 | 3.916703 | 625.797 | 28.10376 |  | -0.003212974 | 3.862173 | 2146.656 | 30.00591
1.497152 | 3.917339 | 628.86 | 28.09786 |  | -2.000322 | 3.650621 | 2157.281 | 30.01427
1.500772 | 3.918026 | 631.985 | 28.09376 |  | -0.004756485 | 3.860174 | 2167.797 | 30.04252
1.500056 | 3.918532 | 635.047 | 28.08253 |  | -2.000797 | 3.648738 | 2178.375 | 30.04166
1.496134 | 3.919116 | 638.141 | 28.07966 |  | -0.001561189 | 3.858258 | 2188.953 | 30.06338
1.498772 | 3.919711 | 641.203 | 28.07452 |  | -1.998587 | 3.646634 | 2199.469 | 30.07473
1.49815 | 3.920175 | 644.328 | 28.06671 |  | -0.001117769 | 3.85626 | 2210.031 | 30.08167
1.499673 | 3.920822 | 647.391 | 28.05764 |  | -1.996371 | 3.644738 | 2220.688 | 30.08929
1.497887 | 3.921221 | 650.453 | 28.05397 |  | -0.004927642 | 3.85413 | 2231.234 | 30.11594
1.4985 | 3.922023 | 653.516 | 28.04652 |  | -1.997448 | 3.642835 | 2241.781 | 30.11816
1.496676 | 3.92249 | 656.641 | 28.04518 |  | -0.0002511344 | 3.851773 | 2252.359 | 30.14368
1.498386 | 3.923101 | 659.703 | 28.04253 |  | -1.999866 | 3.640978 | 2262.891 | 30.14763
1.497867 | 3.923656 | 662.766 | 28.03692 |  | -0.003090094 | 3.85 | 2273.453 | 30.168
1.498326 | 3.924058 | 665.828 | 28.03044 |  | -2.000237 | 3.639153 | 2284.016 | 30.16858
1.498983 | 3.924687 | 668.922 | 28.02093 |  | -0.001818763 | 3.848013 | 2294.578 | 30.18261
1.497255 | 3.925432 | 671.985 | 28.00891 |  | -2.001938 | 3.637275 | 2305.188 | 30.19313
1.498363 | 3.925809 | 675.047 | 28.0048 |  | -0.005551819 | 3.846052 | 2315.719 | 30.21884
1.500179 | 3.92644 | 678.156 | 28.00082 |  | -1.998463 | 3.635536 | 2326.328 | 30.21596
1.498074 | 3.92706 | 681.281 | 27.99778 |  | 0.0004805105 | 3.844019 | 2336.938 | 30.23871
1.497721 | 3.927526 | 684.36 | 27.99907 |  | -1.998896 | 3.633312 | 2347.531 | 30.23914
1.499012 | 3.928044 | 687.422 | 27.9932 |  | -0.004385834 | 3.842125 | 2358.078 | 30.26506
1.495869 | 3.928409 | 690.485 | 27.98475 |  | -1.998406 | 3.631399 | 2368.625 | 30.26635
1.49746 | 3.929136 | 693.594 | 27.98304 |  | -0.003194481 | 3.840015 | 2379.234 | 30.28519
1.500077 | 3.929657 | 696.672 | 27.98473 |  | -2.000778 | 3.629733 | 2389.891 | 30.28762
1.499194 | 3.93005 | 699.735 | 27.98104 |  | 0.0004440125 | 3.837895 | 2400.469 | 30.30277
1.498854 | 3.930709 | 702.797 | 27.97031 |  | -1.997774 | 3.627652 | 2411.031 | 30.31612
1.498045 | 3.931159 | 705.922 | 27.9606 |  | -0.004217147 | 3.83628 | 2421.609 | 30.33204
1.496983 | 3.931854 | 708.985 | 27.95444 |  | -1.999153 | 3.625637 | 2432.328 | 30.34581
1.49793 | 3.932251 | 712.047 | 27.95817 |  | -0.006023436 | 3.83398 | 2442.938 | 30.36286
1.498605 | 3.932762 | 715.125 | 27.95375 |  | -1.99979 | 3.623737 | 2453.516 | 30.36804
1.499999 | 3.933228 | 718.25 | 27.95829 |  | -0.002966678 | 3.832225 | 2464.109 | 30.38931
1.498145 | 3.933626 | 721.313 | 27.94155 |  | -1.995909 | 3.62193 | 2474.75 | 30.38892
1.498548 | 3.9344 | 724.391 | 27.93643 |  | -0.000622625 | 3.830271 | 2485.359 | 30.41161
1.497542 | 3.934555 | 727.453 | 27.93244 |  | -2.000977 | 3.61987 | 2495.953 | 30.41191
1.497842 | 3.935235 | 730.563 | 27.9335 |  | -0.001826868 | 3.828374 | 2506.531 | 30.43131
1.497145 | 3.93583 | 733.625 | 27.92228 |  | -2.001082 | 3.618225 | 2517.188 | 30.43077
1.498652 | 3.936214 | 736.688 | 27.91115 |  | -0.0003432986 | 3.826333 | 2527.797 | 30.45217
1.49809 | 3.936739 | 739.813 | 27.9109 |  | -2.000401 | 3.616329 | 2538.344 | 30.45232
1.498854 | 3.937266 | 742.969 | 27.91208 |  | -0.0004912719 | 3.824218 | 2548.875 | 30.47283
1.499828 | 3.937724 | 746.063 | 27.90285 |  | -1.999144 | 3.614453 | 2559.484 | 30.46784
1.49843 | 3.938241 | 749.203 | 27.89864 |  | -0.003577439 | 3.822395 | 2570.125 | 30.49818
1.497445 | 3.938648 | 752.266 | 27.89626 |  | -1.998997 | 3.61255 | 2580.719 | 30.49764
1.499241 | 3.939105 | 755.375 | 27.89216 |  | -0.003469624 | 3.820677 | 2591.375 | 30.51464
1.497162 | 3.93956 | 758.5 | 27.8888 |  | -1.997746 | 3.610892 | 2601.938 | 30.5152
1.497736 | 3.940208 | 761.563 | 27.88091 |  | -0.00160341 | 3.818909 | 2612.484 | 30.53123
1.50145 | 3.940428 | 764.625 | 27.87835 |  | -1.999297 | 3.609062 | 2623.047 | 30.53672
1.497772 | 3.940915 | 767.688 | 27.88445 |  | -0.002776406 | 3.816787 | 2633.625 | 30.56479
1.497897 | 3.941273 | 770.813 | 27.87671 |  | -1.997558 | 3.607267 | 2644.172 | 30.56049
1.498735 | 3.941915 | 773.891 | 27.8681 |  | -0.002398778 | 3.814868 | 2654.672 | 30.58869
1.498335 | 3.942276 | 776.953 | 27.86562 |  | -2.000125 | 3.605244 | 2665.203 | 30.58002
1.49897 | 3.942776 | 780.016 | 27.86761 |  | -0.00430033 | 3.813218 | 2675.781 | 30.609
1.498024 | 3.943042 | 783.141 | 27.86659 |  | -2.000801 | 3.603554 | 2686.344 | 30.60649
1.497634 | 3.943378 | 786.203 | 27.85004 |  | -0.003364185 | 3.811282 | 2696.922 | 30.62733
1.497778 | 3.943826 | 789.266 | 27.85626 |  | -2.0011 | 3.601694 | 2707.5 | 30.63087
1.496561 | 3.94445 | 792.328 | 27.85028 |  | -0.0006847014 | 3.809596 | 2718.094 | 30.64772
1.498294 | 3.944648 | 795.453 | 27.8456 |  | -2.000711 | 3.599816 | 2728.656 | 30.63841
1.499811 | 3.945257 | 798.516 | 27.83882 |  | -0.001724759 | 3.807563 | 2739.297 | 30.66252
1.497371 | 3.945789 | 801.578 | 27.83736 |  | -1.997676 | 3.598066 | 2749.938 | 30.66481
1.499953 | 3.945785 | 804.641 | 27.835 |  | -0.002896429 | 3.805832 | 2760.531 | 30.69077
1.499356 | 3.946434 | 807.766 | 27.83104 |  | -1.999092 | 3.596183 | 2771.047 | 30.69244
1.498012 | 3.946681 | 810.828 | 27.81719 |  | -0.000428997 | 3.803903 | 2781.609 | 30.70651
1.496622 | 3.947209 | 813.891 | 27.81202 |  | -1.999446 | 3.59455 | 2792.156 | 30.71252
1.498041 | 3.947515 | 816.985 | 27.81683 |  | -0.002336009 | 3.802008 | 2802.719 | 30.72687
1.497474 | 3.947879 | 820.11 | 27.82248 |  | -1.999257 | 3.592729 | 2813.313 | 30.73085
1.496848 | 3.948489 | 823.172 | 27.81616 |  | -0.005940408 | 3.800148 | 2823.844 | 30.75081
1.500569 | 3.948558 | 826.235 | 27.80766 |  | -1.999562 | 3.591114 | 2834.469 | 30.7518
1.498119 | 3.948955 | 829.297 | 27.80256 |  | 0.0001931385 | 3.798317 | 2845 | 30.76807
1.498237 | 3.949378 | 832.422 | 27.79389 |  | -1.995497 | 3.589357 | 2855.563 | 30.77035
1.499715 | 3.949702 | 835.485 | 27.78407 |  | -0.0007610685 | 3.796611 | 2866.125 | 30.78738
1.497263 | 3.950153 | 838.547 | 27.78408 |  | -1.997702 | 3.587563 | 2876.688 | 30.79079
1.499802 | 3.950454 | 841.61 | 27.7835 |  | -0.001424133 | 3.79503 | 2887.297 | 30.81331
1.496036 | 3.950787 | 844.735 | 27.77911 |  | -1.999014 | 3.585869 | 2897.813 | 30.81047
1.496044 | 3.950964 | 847.797 | 27.78552 |  | -0.0009388391 | 3.793377 | 2908.438 | 30.83056
1.498061 | 3.951465 | 850.906 | 27.77941 |  | -1.999787 | 3.584083 | 2919 | 30.82857
1.497237 | 3.951822 | 853.969 | 27.77829 |  | -0.004314286 | 3.791333 | 2929.578 | 30.84903
1.497899 | 3.952291 | 857.063 | 27.769 |  | -2.000087 | 3.582279 | 2940.141 | 30.84303
1.500066 | 3.952377 | 860.188 | 27.7659 |  | -0.002380638 | 3.790011 | 2950.703 | 30.86964
1.498069 | 3.95288 | 863.25 | 27.76255 |  | -1.998502 | 3.580581 | 2961.359 | 30.86261
1.498592 | 3.952937 | 866.328 | 27.7588 |  | -0.002796457 | 3.787813 | 2971.875 | 30.88304
1.49755 | 3.953641 | 869.391 | 27.75231 |  | -1.999749 | 3.578738 | 2982.453 | 30.88608
1.498075 | 3.953963 | 872.516 | 27.75502 |  | -0.00255969 | 3.786156 | 2993.031 | 30.9078
1.500035 | 3.953867 | 875.578 | 27.75093 |  | -1.999589 | 3.577171 | 3003.578 | 30.90692
1.498967 | 3.954439 | 878.641 | 27.75626 |  | -0.003377589 | 3.784603 | 3014.188 | 30.91749
1.497292 | 3.954867 | 881.703 | 27.74523 |  | -2.000216 | 3.575632 | 3024.734 | 30.92591
1.498945 | 3.95509 | 884.828 | 27.74973 |  | -0.001661555 | 3.78282 | 3035.359 | 30.95086
1.496287 | 3.95535 | 887.891 | 27.7456 |  | -1.999983 | 3.573631 | 3046.047 | 30.94427
1.499218 | 3.955729 | 890.953 | 27.74866 |  | -0.001403342 | 3.780972 | 3056.625 | 30.95584
1.496312 | 3.956067 | 894.031 | 27.73783 |  | -2.000578 | 3.571929 | 3067.219 | 30.96203
1.496875 | 3.956558 | 897.156 | 27.73861 |  | -0.0007227974 | 3.779473 | 3077.828 | 30.97546
1.499911 | 3.956639 | 900.235 | 27.72497 |  | -2.003193 | 3.570368 | 3088.438 | 30.97807
1.494621 | 3.956854 | 903.297 | 27.73183 |  | -0.004317181 | 3.777898 | 3099.031 | 30.99233
1.49852 | 3.957315 | 906.36 | 27.73355 |  | -1.999067 | 3.568727 | 3109.625 | 30.98942
1.496828 | 3.957532 | 909.485 | 27.72472 |  | -0.002063703 | 3.776222 | 3120.281 | 31.01354
1.499472 | 3.9578 | 912.547 | 27.72196 |  | -1.99899 | 3.567056 | 3130.875 | 31.01843
1.497548 | 3.957925 | 915.672 | 27.72651 |  | -0.003884371 | 3.774482 | 3141.406 | 31.03464
1.500347 | 3.958381 | 918.75 | 27.72096 |  | -2.000944 | 3.565189 | 3152.047 | 31.02715
1.500208 | 3.958608 | 921.875 | 27.71373 |  | -0.002285845 | 3.772781 | 3162.594 | 31.05024
1.498687 | 3.959045 | 924.953 | 27.71857 |  | -1.999558 | 3.563468 | 3173.188 | 31.04915
1.496706 | 3.959125 | 928.016 | 27.7123 |  | -0.002000435 | 3.771016 | 3183.797 | 31.07476
1.49594 | 3.959381 | 931.141 | 27.70694 |  | -1.9987 | 3.561968 | 3194.359 | 31.07215
1.49646 | 3.960102 | 934.266 | 27.71017 |  | -0.001538162 | 3.769333 | 3204.922 | 31.08723
1.500009 | 3.960094 | 937.328 | 27.71093 |  | -1.996927 | 3.560608 | 3215.453 | 31.09151
1.497738 | 3.960491 | 940.391 | 27.7061 |  | -0.002884293 | 3.767924 | 3226.031 | 31.11402
1.497071 | 3.960724 | 943.453 | 27.7056 |  | -2.001296 | 3.558843 | 3236.672 | 31.10975
1.500194 | 3.960874 | 946.578 | 27.70454 |  | -0.004241203 | 3.766164 | 3247.219 | 31.12726
1.500019 | 3.961333 | 949.641 | 27.69909 |  | -2.003022 | 3.556923 | 3257.828 | 31.12625
1.496102 | 3.961502 | 952.703 | 27.70311 |  | -0.002384082 | 3.764668 | 3268.453 | 31.14963
1.496632 | 3.961884 | 955.766 | 27.69746 |  | -2.000714 | 3.555735 | 3279.047 | 31.14855
1.500357 | 3.961917 | 958.891 | 27.68837 |  | -0.005375929 | 3.763018 | 3289.75 | 31.16812
1.496205 | 3.962473 | 961.953 | 27.69385 |  | -1.998976 | 3.554175 | 3300.469 | 31.16505
1.497692 | 3.962439 | 965.016 | 27.69159 |  | -0.006215997 | 3.761322 | 3311.156 | 31.19131
1.498659 | 3.962987 | 968.094 | 27.68393 |  | -1.997204 | 3.552398 | 3321.891 | 31.18879
1.497785 | 3.963081 | 971.203 | 27.6836 |  | -0.004802432 | 3.760024 | 3332.625 | 31.21111
1.495432 | 3.963484 | 974.281 | 27.68332 |  | -2.003601 | 3.551049 | 3343.453 | 31.20633
1.497861 | 3.963595 | 977.344 | 27.67854 |  | -0.002561256 | 3.758084 | 3354.281 | 31.2239
1.500634 | 3.964063 | 980.406 | 27.67691 |  | -1.99793 | 3.549387 | 3365.141 | 31.22232
1.497639 | 3.964072 | 983.531 | 27.68087 |  | -0.001852549 | 3.756371 | 3376.141 | 31.22831
1.497343 | 3.964657 | 986.594 | 27.67952 |  | -1.994898 | 3.547843 | 3387.188 | 31.22795
1.496619 | 3.964513 | 989.656 | 27.67968 |  | -0.0003126031 | 3.754832 | 3398.219 | 31.24043
1.499068 | 3.965025 | 992.75 | 27.68106 |  | -1.994802 | 3.546306 | 3409.297 | 31.23213
1.498372 | 3.965306 | 995.875 | 27.67401 |  | -0.003276745 | 3.753451 | 3420.297 | 31.23262
1.497704 | 3.965597 | 998.938 | 27.67133 |  | -1.995405 | 3.544966 | 3431.266 | 31.22851
1.497 | 3.96584 | 1002 | 27.66939 |  | -0.0007734379 | 3.751834 | 3442.266 | 31.24276
1.496604 | 3.966084 | 1005.063 | 27.67392 |  | -1.997536 | 3.54317 | 3453.313 | 31.23617
1.498158 | 3.966303 | 1008.188 | 27.67072 |  | -0.0005306879 | 3.750328 | 3464.25 | 31.24419
1.498725 | 3.966634 | 1011.25 | 27.66466 |  | -1.996209 | 3.541613 | 3475.219 | 31.23646
1.499828 | 3.966931 | 1014.313 | 27.6601 |  | 0.0009098928 | 3.748655 | 3486.203 | 31.25614
1.496607 | 3.967097 | 1017.375 | 27.66436 |  | -1.995631 | 3.540217 | 3497.203 | 31.24354
1.500531 | 3.967321 | 1020.5 | 27.65681 |  | -0.000446245 | 3.747275 | 3508.156 | 31.26109
1.498321 | 3.967693 | 1023.563 | 27.659 |  | -1.994672 | 3.538531 | 3519.156 | 31.24883
1.500144 | 3.967859 | 1026.625 | 27.66044 |  | -0.0002184785 | 3.745712 | 3530.078 | 31.26298
1.499047 | 3.968045 | 1029.719 | 27.66122 |  | -1.99493 | 3.537201 | 3541.047 | 31.26181
1.497795 | 3.968335 | 1032.844 | 27.65878 |  | -0.002265651 | 3.744262 | 3551.984 | 31.27346
1.496069 | 3.968582 | 1035.906 | 27.65591 |  | -1.995134 | 3.535578 | 3562.922 | 31.26397
1.498597 | 3.968818 | 1038.969 | 27.65336 |  | -0.001304148 | 3.742759 | 3573.953 | 31.27791
1.498448 | 3.96918 | 1042.094 | 27.65551 |  | -1.993736 | 3.534217 | 3584.922 | 31.26279
1.49814 | 3.969377 | 1045.156 | 27.66077 |  | 0.001478805 | 3.741355 | 3595.938 | 31.27414
1.49894 | 3.969676 | 1048.313 | 27.65768 |  | -1.994081 | 3.53272 | 3606.875 | 31.26158
1.49664 | 3.969749 | 1051.375 | 27.65983 |  | -0.000533452 | 3.739787 | 3617.891 | 31.28103
1.498407 | 3.970354 | 1054.438 | 27.65384 |  | -1.994938 | 3.531207 | 3628.938 | 31.26928
1.49852 | 3.970473 | 1057.5 | 27.65418 |  | -0.002435476 | 3.738488 | 3639.938 | 31.28134
1.50008 | 3.970737 | 1060.61 | 27.65498 |  | -1.994854 | 3.529796 | 3650.969 | 31.28133
1.496063 | 3.970737 | 1063.735 | 27.66398 |  | -0.0007215157 | 3.736876 | 3662.031 | 31.29462
1.498052 | 3.971224 | 1066.797 | 27.64803 |  | -1.995323 | 3.528172 | 3673.031 | 31.27807
1.500043 | 3.97147 | 1069.86 | 27.6552 |  | 0.0006031811 | 3.735518 | 3684.031 | 31.30096
1.498161 | 3.971639 | 1072.922 | 27.65148 |  | -1.995053 | 3.526832 | 3695.031 | 31.29201
1.497534 | 3.971979 | 1076.047 | 27.65712 |  | -0.0004666526 | 3.734173 | 3706.109 | 31.29743
1.497573 | 3.972006 | 1079.11 | 27.65 |  | -1.997034 | 3.525284 | 3717.281 | 31.28542
1.499234 | 3.972536 | 1082.188 | 27.65213 |  | -0.002383359 | 3.732678 | 3728.297 | 31.30342
1.499642 | 3.972779 | 1085.25 | 27.64625 |  | -1.995487 | 3.523749 | 3739.328 | 31.29722
1.501041 | 3.97304 | 1088.391 | 27.65612 |  | -0.0008344511 | 3.731332 | 3750.344 | 31.29992
1.497707 | 3.973223 | 1091.469 | 27.65615 |  | -1.994637 | 3.522419 | 3761.375 | 31.2916
1.500244 | 3.973356 | 1094.531 | 27.65487 |  | -0.0001037981 | 3.729918 | 3772.344 | 31.29825
1.499768 | 3.973959 | 1097.594 | 27.65217 |  | -1.992206 | 3.521109 | 3783.281 | 31.29849
1.499317 | 3.973995 | 1100.719 | 27.64967 |  | -0.001890188 | 3.728704 | 3794.281 | 31.30949
1.501552 | 3.974343 | 1103.781 | 27.65117 |  | -1.994542 | 3.519574 | 3805.297 | 31.30316
1.498826 | 3.974525 | 1106.844 | 27.65346 |  | 0.0007913707 | 3.727127 | 3816.266 | 31.30665
1.498505 | 3.974737 | 1109.922 | 27.65498 |  | -1.992322 | 3.518233 | 3827.281 | 31.29075
1.498205 | 3.975106 | 1113.031 | 27.65787 |  | -0.001527263 | 3.725886 | 3838.313 | 31.31733
1.496341 | 3.975147 | 1116.11 | 27.65085 |  | -1.99597 | 3.516897 | 3849.328 | 31.29926
1.500361 | 3.975609 | 1119.172 | 27.64993 |  | -0.003956833 | 3.724505 | 3860.344 | 31.32163
1.495623 | 3.975817 | 1122.266 | 27.6487 |  | -1.994861 | 3.515357 | 3871.406 | 31.30531
1.499048 | 3.976052 | 1125.391 | 27.64569 |  | -4.234267e-06 | 3.723064 | 3882.453 | 31.31794
1.497738 | 3.976299 | 1128.453 | 27.64791 |  | -1.997159 | 3.514016 | 3893.438 | 31.29914
1.497423 | 3.976652 | 1131.516 | 27.65057 |  | -0.00199321 | 3.721844 | 3904.438 | 31.30901
1.500144 | 3.976809 | 1134.578 | 27.64274 |  | -1.995296 | 3.512567 | 3915.453 | 31.3071
1.500084 | 3.977451 | 1137.703 | 27.64405 |  | -0.0008868194 | 3.720414 | 3926.422 | 31.31256
1.498016 | 3.977578 | 1140.766 | 27.64481 |  | -1.993274 | 3.511301 | 3937.359 | 31.30866
1.499063 | 3.977598 | 1143.844 | 27.64363 |  | -0.0021899 | 3.719106 | 3948.359 | 31.31747
1.49605 | 3.97783 | 1146.922 | 27.64328 |  | -1.992969 | 3.509841 | 3959.391 | 31.30632
1.498177 | 3.978211 | 1150 | 27.64845 |  | 0.0003488517 | 3.717899 | 3970.406 | 31.3166
1.499527 | 3.978677 | 1153.063 | 27.64214 |  | -1.995672 | 3.508464 | 3981.453 | 31.30843
1.496479 | 3.978833 | 1156.125 | 27.64647 |  | -0.0004860766 | 3.716515 | 3992.422 | 31.31739
1.497629 | 3.979023 | 1159.203 | 27.64774 |  | -1.993092 | 3.507269 | 4003.406 | 31.31551
1.501667 | 3.97907 | 1162.328 | 27.64717 |  | -0.002055597 | 3.715226 | 4014.359 | 31.31984
1.498373 | 3.97936 | 1165.391 | 27.64889 |  | -1.993686 | 3.506 | 4025.328 | 31.31647
1.50382 | 3.979897 | 1168.453 | 27.64594 |  | -0.003951331 | 3.713943 | 4036.313 | 31.31764
1.501642 | 3.980126 | 1171.516 | 27.65168 |  | -1.994591 | 3.504521 | 4047.375 | 31.31191
1.497182 | 3.98027 | 1174.641 | 27.65592 |  | -0.002776464 | 3.712847 | 4058.422 | 31.31986
1.502404 | 3.980812 | 1177.703 | 27.64427 |  | -1.994727 | 3.503428 | 4069.391 | 31.31345
1.498874 | 3.98073 | 1180.766 | 27.64944 |  | -0.001717222 | 3.71152 | 4080.375 | 31.32581
1.497355 | 3.981074 | 1183.86 | 27.64976 |  | -1.99151 | 3.502093 | 4091.422 | 31.32252
1.499528 | 3.981474 | 1186.985 | 27.65428 |  | -0.001809224 | 3.710295 | 4102.469 | 31.32693
1.499664 | 3.981843 | 1190.047 | 27.6536 |  | -1.995817 | 3.500742 | 4113.484 | 31.31206
1.500272 | 3.981967 | 1193.156 | 27.65636 |  | -0.0035558 | 3.709153 | 4124.516 | 31.32806
1.496707 | 3.982261 | 1196.25 | 27.65508 |  | -1.993258 | 3.499571 | 4135.5 | 31.32099
1.49863 | 3.982609 | 1199.375 | 27.65849 |  | 0.001296566 | 3.707835 | 4146.563 | 31.33198
1.501939 | 3.983115 | 1202.438 | 27.66649 |  | -1.995343 | 3.498479 | 4157.5 | 31.31953
1.497896 | 3.983118 | 1205.5 | 27.66504 |  | -0.001467453 | 3.706702 | 4168.5 | 31.32593
1.49655 | 3.98325 | 1208.563 | 27.65597 |  | -1.992207 | 3.497033 | 4179.453 | 31.32753
1.497343 | 3.983629 | 1211.688 | 27.65644 |  | -0.001430801 | 3.705568 | 4190.406 | 31.32324
1.496913 | 3.983714 | 1214.75 | 27.66175 |  | -1.994643 | 3.49583 | 4201.344 | 31.31661
1.498112 | 3.984058 | 1217.813 | 27.66397 |  | -0.001593171 | 3.704242 | 4212.328 | 31.32389
1.49875 | 3.984193 | 1220.891 | 27.66564 |  | -1.993921 | 3.494652 | 4223.328 | 31.31549
1.498373 | 3.984644 | 1224 | 27.6593 |  | -0.002931686 | 3.703108 | 4234.344 | 31.33137
1.498035 | 3.984899 | 1227.078 | 27.66945 |  | -1.995037 | 3.493395 | 4245.375 | 31.32526
1.499806 | 3.98513 | 1230.141 | 27.66808 |  | -0.0003503007 | 3.701995 | 4256.422 | 31.33286
1.497135 | 3.98558 | 1233.219 | 27.67401 |  | -1.993214 | 3.492056 | 4267.438 | 31.32706
1.498895 | 3.985722 | 1236.344 | 27.66601 |  | -0.001494305 | 3.700714 | 4278.469 | 31.34468
1.498044 | 3.985835 | 1239.406 | 27.66596 |  | -1.994363 | 3.490979 | 4289.453 | 31.33056
1.501052 | 3.986553 | 1242.469 | 27.67269 |  | -0.001420501 | 3.699655 | 4300.438 | 31.33807
1.49787 | 3.986723 | 1245.547 | 27.66973 |  | -1.99254 | 3.489789 | 4311.406 | 31.31981
1.497813 | 3.986868 | 1248.656 | 27.67523 |  | -0.003624825 | 3.698555 | 4322.406 | 31.34475
1.497331 | 3.987307 | 1251.735 | 27.67131 |  | -1.994379 | 3.48848 | 4333.375 | 31.32954
1.497003 | 3.987461 | 1254.797 | 27.6785 |  | -0.003774182 | 3.697294 | 4344.359 | 31.33899
1.498828 | 3.987668 | 1257.86 | 27.67428 |  | -1.994849 | 3.487259 | 4355.469 | 31.32494
1.499925 | 3.988002 | 1261 | 27.68164 |  | -0.0007587687 | 3.69628 | 4366.469 | 31.3527
1.499123 | 3.988221 | 1264.078 | 27.67587 |  | -1.994653 | 3.4862 | 4377.5 | 31.33878
1.495981 | 3.988409 | 1267.141 | 27.67414 |  | -0.002003138 | 3.694999 | 4388.516 | 31.35691
1.497368 | 3.988693 | 1270.203 | 27.67099 |  | -1.992603 | 3.485182 | 4399.516 | 31.34328
1.498957 | 3.989073 | 1273.328 | 27.68736 |  | -0.0005305847 | 3.694031 | 4410.531 | 31.36328
1.497095 | 3.989343 | 1276.391 | 27.67496 |  | -1.992238 | 3.484077 | 4421.563 | 31.34551
1.498537 | 3.989719 | 1279.453 | 27.68145 |  | -0.002620916 | 3.692889 | 4432.547 | 31.36527
1.497275 | 3.989812 | 1282.516 | 27.67463 |  | -1.993554 | 3.482661 | 4443.594 | 31.35793
1.496457 | 3.990181 | 1285.641 | 27.68253 |  | 0.0006953081 | 3.691907 | 4454.609 | 31.36711
1.49941 | 3.990514 | 1288.703 | 27.68687 |  | -1.994495 | 3.481811 | 4465.563 | 31.36607
1.498758 | 3.990762 | 1291.766 | 27.68517 |  | -0.002426711 | 3.690772 | 4476.531 | 31.37425
1.495937 | 3.991191 | 1294.86 | 27.69027 |  | -1.993532 | 3.48081 | 4487.547 | 31.3641
1.498563 | 3.99135 | 1297.969 | 27.68468 |  | -0.001907086 | 3.689594 | 4498.547 | 31.37624
1.497764 | 3.991622 | 1301.047 | 27.68731 |  | -1.995278 | 3.479513 | 4509.516 | 31.36477
1.499486 | 3.991790934 | 1304.11 | 27.69309 |  | -0.0008688516 | 3.688798 | 4520.563 | 31.37648
1.498695 | 3.992264 | 1307.172 | 27.69311 |  | -1.995334 | 3.478449 | 4531.594 | 31.37158
1.498809 | 3.992444 | 1310.297 | 27.69292 |  | -0.0002969133 | 3.687682 | 4542.594 | 31.38254
1.498442 | 3.992838 | 1313.36 | 27.69922 |  | -1.995302 | 3.477371 | 4553.578 | 31.3801
1.499251 | 3.992913 | 1316.422 | 27.69629 |  | -0.001205931 | 3.686546 | 4564.625 | 31.39353
1.498772 | 3.993185 | 1319.531 | 27.70501 |  | -1.995974 | 3.476241 | 4575.656 | 31.37583
1.498697 | 3.993676 | 1322.61 | 27.70894 |  | -0.001898241 | 3.685385 | 4586.688 | 31.39175
1.496507 | 3.993802 | 1325.719 | 27.70355 |  | -1.995319 | 3.475129 | 4597.703 | 31.37227
1.497486 | 3.994009 | 1328.781 | 27.70868 |  | -0.00370636 | 3.684413 | 4608.75 | 31.39171
1.498145 | 3.994286 | 1331.86 | 27.70717 |  | -1.989338 | 3.473943 | 4619.766 | 31.38364
1.499016 | 3.994755 | 1334.985 | 27.71039 |  | -0.003297189 | 3.683341 | 4630.828 | 31.39432
1.498555 | 3.994773 | 1338.063 | 27.71183 |  | -1.993963 | 3.472968 | 4641.828 | 31.38402
1.500924 | 3.995179 | 1341.141 | 27.71726 |  | -0.001934299 | 3.682387 | 4652.844 | 31.39814
1.497398 | 3.995376 | 1344.235 | 27.72118 |  | -1.994809 | 3.47192 | 4663.813 | 31.38646
1.499247 | 3.995623 | 1347.36 | 27.71376 |  | -0.003895772 | 3.681314 | 4674.781 | 31.41644
1.498956 | 3.995994 | 1350.438 | 27.71734 |  | -1.994004 | 3.471147 | 4685.75 | 31.40343
1.500044 | 3.996332 | 1353.516 | 27.7259 |  | -0.003591109 | 3.680288 | 4696.734 | 31.41484
1.499215 | 3.996647 | 1356.594 | 27.72269 |  | -1.994538 | 3.469977 | 4707.75 | 31.39907
1.500318 | 3.996856 | 1359.672 | 27.71932 |  | -0.003714383 | 3.679372 | 4718.781 | 31.42631
1.501037 | 3.997168 | 1362.813 | 27.72954 |  | -1.994382 | 3.469071 | 4729.859 | 31.41509
1.501256 | 3.997596 | 1365.875 | 27.7326 |  | -0.0008641727 | 3.678325 | 4740.828 | 31.42533
1.497256 | 3.997691 | 1368.969 | 27.7439 |  | -1.994953 | 3.467984 | 4751.813 | 31.41428
1.500698 | 3.998035 | 1372.031 | 27.73419 |  | -0.0004489819 | 3.677292 | 4762.844 | 31.44007
1.498484 | 3.998013 | 1375.172 | 27.73507 |  | -1.995645 | 3.46695 | 4773.875 | 31.41842
1.496537 | 3.99873 | 1378.235 | 27.74062 |  | -0.003636989 | 3.676357 | 4784.891 | 31.43604
1.500916 | 3.998802 | 1381.328 | 27.74018 |  | -1.995712 | 3.465909 | 4795.938 | 31.41937
1.49688 | 3.999227 | 1384.391 | 27.73982 |  | -0.0003300209 | 3.675145 | 4806.938 | 31.43688
1.500042 | 3.999339 | 1387.485 | 27.74115 |  | -1.993818 | 3.464949 | 4817.938 | 31.43549
1.499618 | 3.999663 | 1390.61 | 27.74929 |  | -0.004819234 | 3.674478 | 4828.984 | 31.44003
1.498179 | 3.999991 | 1393.688 | 27.74839 |  | -1.99522 | 3.464007 | 4840 | 31.44108
1.496716 | 4.000276 | 1396.766 | 27.7582 |  | -0.002977557 | 3.673226 | 4851.031 | 31.45049
1.498956 | 4.000591 | 1399.844 | 27.75913 |  | -1.991342 | 3.462939 | 4862.016 | 31.44318
1.498722 | 4.000768 | 1402.953 | 27.75994 |  | -0.006104069 | 3.672488 | 4873.094 | 31.46013
1.496357 | 4.000977 | 1406.094 | 27.76461 |  | -1.996329 | 3.46205 | 4884.141 | 31.44938
1.500288 | 4.001311 | 1409.156 | 27.76775 |  | -0.00330789 | 3.671584 | 4895.172 | 31.46409
1.498785 | 4.001733 | 1412.25 | 27.77023 |  | -1.998161 | 3.461036 | 4906.156 | 31.45574
1.497421 | 4.002162 | 1415.313 | 27.77065 |  | -0.003120849 | 3.670212 | 4917.141 | 31.48087
1.496258 | 4.002153 | 1418.406 | 27.77171 |  | -1.994944 | 3.46017 | 4928.094 | 31.46502
1.497849 | 4.002436 | 1421.531 | 27.77451 |  | -0.002253272 | 3.66935 | 4939.078 | 31.47847
1.497424 | 4.002708 | 1424.61 | 27.78094 |  | -1.992602 | 3.458919 | 4950.078 | 31.47185
1.498172 | 4.003011 | 1427.688 | 27.77656 |  | -0.003206665 | 3.668338 | 4961.063 | 31.49586
1.496856 | 4.003298 | 1430.766 | 27.78418 |  | -1.994047 | 3.458176 | 4972.078 | 31.48193
1.498034 | 4.003527 | 1433.875 | 27.78982 |  | 0.0005693919 | 3.667481 | 4983.125 | 31.49787
1.497887 | 4.003808 | 1437.016 | 27.78662 |  | -1.994669 | 3.457041 | 4994.125 | 31.48279
1.496391 | 4.004349 | 1440.078 | 27.78494 |  | -0.001092057 | 3.666239 | 5005.125 | 31.50693
1.499011 | 4.004545 | 1443.172 | 27.78862 |  | -1.994996 | 3.455855 | 5016.125 | 31.49406
1.496973 | 4.004705 | 1446.25 | 27.78813 |  | -1.84695e-05 | 3.665081 | 5027.094 | 31.51492
1.498844 | 4.005155 | 1449.328 | 27.79125 |  | -1.995172 | 3.455036 | 5038.016 | 31.50142
1.499675 | 4.005437 | 1452.469 | 27.78729 |  | -0.002336816 | 3.664184 | 5049.047 | 31.50861
1.49903 | 4.005712 | 1455.531 | 27.79027 |  | -1.994203 | 3.453794 | 5060.094 | 31.50263
1.49707 | 4.005882 | 1458.625 | 27.79232 |  | -0.001848845 | 3.663039 | 5071.094 | 31.51806
1.498886 | 4.006234 | 1461.688 | 27.78825 |  | -1.995989 | 3.452736 | 5082.063 | 31.51678
1.49808 | 4.006533 | 1464.813 | 27.80137 |  | -0.003419833 | 3.662183 | 5093.109 | 31.52944
1.498257 | 4.006673 | 1467.953 | 27.80293 |  | -1.993479 | 3.451702 | 5104.125 | 31.52621
1.499114 | 4.007019 | 1471.016 | 27.80456 |  | -0.0006025481 | 3.660925 | 5115.156 | 31.5372
1.499565 | 4.007417 | 1474.125 | 27.80821 |  | -1.992791 | 3.450383 | 5126.188 | 31.53473
1.497018 | 4.007591 | 1477.188 | 27.80513 |  | -0.001580694 | 3.659913 | 5137.203 | 31.54592
1.496531 | 4.00806 | 1480.297 | 27.81201 |  | -1.999393 | 3.449235 | 5148.25 | 31.5353
1.497574 | 4.008127 | 1483.422 | 27.81124 |  | 0.0002568453 | 3.658688 | 5159.281 | 31.54573
1.497339 | 4.0085 | 1486.516 | 27.80954 |  | -1.995748 | 3.447959 | 5170.266 | 31.54299
1.498681 | 4.008612 | 1489.578 | 27.81148 |  | -0.002412353 | 3.657363 | 5181.234 | 31.56045
1.496522 | 4.009007 | 1492.719 | 27.81063 |  | -1.994101 | 3.44666 | 5192.188 | 31.5502
1.497634 | 4.009255 | 1495.781 | 27.8222 |  | -0.001045318 | 3.656016 | 5203.125 | 31.56475
1.499412 | 4.009512 | 1498.86 | 27.8286 |  | -1.994664 | 3.445152 | 5214.188 | 31.55551
1.497441 | 4.009829 | 1501.953 | 27.83337 |  | -0.002886285 | 3.654954 | 5225.219 | 31.54391
1.498577 | 4.010002 | 1505.031 | 27.83767 |  | -1.994094 | 3.44386 | 5236.25 | 31.54106
1.497559 | 4.010436 | 1508.172 | 27.83702 |  | -0.001412094 | 3.653578 | 5247.25 | 31.57301
1.497422 | 4.010674 | 1511.328 | 27.83656 |  | -1.994652 | 3.442273 | 5258.281 | 31.558
1.49894 | 4.011015 | 1514.453 | 27.84189 |  | -0.004201572 | 3.652099 | 5269.281 | 31.57213
1.499112 | 4.011274 | 1517.531 | 27.84541 |  | -1.994331 | 3.440719 | 5280.281 | 31.57207
1.497617 | 4.011629 | 1520.61 | 27.84774 |  | -0.003967733 | 3.650654 | 5291.328 | 31.57352
1.49821 | 4.011764 | 1523.688 | 27.85487 |  | -1.994848 | 3.43915 | 5302.359 | 31.55103
1.496705 | 4.012026 | 1526.781 | 27.85022 |  | -0.002441404 | 3.64913 | 5313.375 | 31.59049
1.500146 | 4.012443 | 1529.906 | 27.84651 |  | -1.996742 | 3.43737 | 5324.406 | 31.55353
1.498204 | 4.012623 | 1532.985 | 27.85549 |  | -0.002187705 | 3.647646 | 5335.438 | 31.58632
1.501157 | 4.012884 | 1536.063 | 27.85715 |  | -1.992272 | 3.435797 | 5346.453 | 31.55282
1.496418 | 4.0131 | 1539.141 | 27.86208 |  | -0.002559781 | 3.646144 | 5357.438 | 31.56133